## Hoja1
|  | Room T |  |  | LN2 |  |  |  |  | Max (Vbd) - Min (Vbd)
Board | SiPM | HPK Vbd (V) | Vbd (V) | Rq(KΩ) | Vbd (V) | Rq(KΩ) | Rq(300K) | Rq(77K) | Board | HPK Vbd | Vbd (300K) | Vbd (77K)
11 | 1 | 51.67 | 52 | 502.1196 | 41.95 | 1890.108 | 78.9 | 297 | 11 | 0.08 | 0.15 | 0.1
| 2 | 51.62 | 51.85 | 516.1204 | 42 | 1907.9272 | 81.1 | 299.8 | 38 | 0.1 | 0.2 | 0.15
| 3 | 51.7 | 51.9 | 509.7564 | 42 | 1897.1084 | 80.1 | 298.1 | 58 | 0.06 | 0.15 | 0.15
| 4 | 51.69 | 51.9 | 524.3936 | 41.9 | 2028.2068 | 82.4 | 318.7 | 87 | 0.07 | 0.1 | 0.05
| 5 | 51.65 | 51.85 | 536.4852 | 41.95 | 2012.9332 | 84.3 | 316.3 | 107 | 0.05 | 0.15 | 0.1
| 6 | 51.68 | 51.95 | 525.6664 | 41.95 | 2002.7508 | 82.6 | 314.7 | ALL | 0.32 | 0.45 | 0.3
38 | 1 | 51.71 | 52 | 529.4848 | 41.9 | 2085.4828 | 83.2 | 327.7
| 2 | 51.69 | 51.9 | 511.0292 | 41.95 | 1945.4748 | 80.3 | 305.7
| 3 | 51.75 | 52.1 | 525.03 | 41.95 | 2031.3888 | 82.5 | 319.2
| 4 | 51.79 | 52 | 514.8476 | 42.05 | 1972.2036 | 80.9 | 309.9
| 5 | 51.78 | 52.05 | 529.4848 | 42 | 1961.3848 | 83.2 | 308.2
| 6 | 51.76 | 52.05 | 498.9376 | 42.05 | 1834.1048 | 78.4 | 288.2
58 | 1 | 51.76 | 52.1 | 523.1208 | 42 | 2056.8448 | 82.2 | 323.2
| 2 | 51.79 | 52.05 | 519.9388 | 42.1 | 2026.2976 | 81.7 | 318.4
| 3 | 51.76 | 52 | 520.5752 | 42.05 | 1985.568 | 81.8 | 312
| 4 | 51.75 | 52 | 514.8476 | 41.95 | 1970.9308 | 80.9 | 309.7
| 5 | 51.73 | 51.95 | 516.1204 | 42 | 1928.292 | 81.1 | 303
| 6 | 51.73 | 52.05 | 505.3016 | 42 | 1892.6536 | 79.4 | 297.4
87 | 1 | 51.81 | 52.1 | 518.0296 | 42.1 | 2015.4788 | 81.4 | 316.7
| 2 | 51.79 | 52.1 | 532.6668 | 42.1 | 2064.4816 | 83.7 | 324.4
| 3 | 51.81 | 52.05 | 500.8468 | 42.1 | 1862.1064 | 78.7 | 292.6
| 4 | 51.86 | 52 | 500.8468 | 42.15 | 1883.1076 | 78.7 | 295.9
| 5 | 51.85 | 52.1 | 525.6664 | 42.1 | 1986.2044 | 82.6 | 312.1
| 6 | 51.86 | 52.1 | 513.5748 | 42.1 | 1974.7492 | 80.7 | 310.3
107 | 1 | 51.89 | 52.2 | 499.574 | 42.1 | 1872.2888 | 78.5 | 294.2
| 2 | 51.94 | 52.2 | 512.9384 | 42.15 | 1952.4752 | 80.6 | 306.8
| 3 | 51.91 | 52.15 | 500.8468 | 42.15 | 1866.5612 | 78.7 | 293.3
| 4 | 51.93 | 52.3 | 520.5752 | 42.1 | 2053.0264 | 81.8 | 322.6
| 5 | 51.89 | 52.2 | 514.8476 | 42.15 | 1941.02 | 80.9 | 305
| 6 | 51.93 | 52.25 | 502.756 | 42.2 | 1910.4728 | 79 | 300.2